## Full
Battery Characteristcs Comparison Table
Type of Battery | Battery Type | Lead Acid | Nikel |  | Lithium Ion |  |  | Sodium | ZEBRA | Flow | Flow | Capacitor
| Battery Compostion |  | NiCd | NiMH | Colbalt | Magnanese | Phosphate | NaS |  | VRB | ZnBr | Standard | Super Capacitor
| Degree of Maturity | High | Medium | Medium | Medium | Medium | Medium | Medium | Low
| Cost $/kW | 300-600 | 500-1500 | 500-1500 | 1200-4000 | 1200-4000 | 1200-4000 | 1000-3000 | 150-300 | 600-1500 | 700-2500 | 200-400 | 100-300
| Storage Cost $/kWh | 2-50 | 800-1500 | 500-550 | 600-2500 | 600-2500 | 600-2500 | 300-500 | 100-200 | 150-1000 | 150-1000 | 500-1000 | 300-2000
Number of charges before 80% battery depletion | Cycle Life | 500-1000 | 2000-2500 | 300-500 | 500-1000 | 500-1000 | 1000-2000 | 2500 | 2500+ | 12000+ | 2000+ | 50000+ | 100000+
| Charge Time | 8-16 | 1-2 | 2-4 | 2-4 | 1-2 | 1-2
| Specific Energy Whkg^-1 | 30-50 | 45-80 | 60-120 | 150-250 | 100-150 | 90-120 | 150-240 | 100 -120 | 10-30 | 30-50 | 0.05-5
| Specific Power Wkg^-1 | 75-300 | 100-175 | 250–1000 |  |  |  | 150-230 | 150 - 200 |  |  | 100000 | 500-5000
| Power Rating MW | 0-20 | 0-40 | 0-40 | 0-0.1 | 0-0.1 | 0-0.1 | 0.05-8 | 0-0.3 | 0.03-3 | 0.05-2 | 0-0.05 | 0-0.3
Where the effective capactiy is reduced when the cell is discharged at high rates. (Capacity Offset) | Discharge Rate p Day % | 0.1-0.3 | 0.2-0.6 | 1 | 0.1 | 0.1 | 0.1 | 20 | 15 | 0.01 | 0.01 | 0.4 | 20-40%
| Discharge Time | Seconds - Hours | Seconds - Hours | Seconds - Hours | Seconds - Hours | Seconds - Hours | Seconds - Hours | Seconds - Hours | Seconds - Hours | Seconds - 10hr | Seconds - 10hr | Milliseconds-1hr | Milliseconds-1hr
| Source | \cite{Chen2009291} | \cite{Chen2009291} | \cite{batuni} | \cite{batuni} | \cite{batuni} | \cite{batuni} | \cite{Chen2009291} | \cite{Chen2009291} | \cite{Chen2009291} | \cite{Chen2009291} | \cite{Chen2009291} | \cite{Chen2009291}
|  | \cite{batuni} | \cite{batuni} | \cite{forbesNIMH}
|  |  | \cite{7324861} | \cite{wikiNiMH}
\cite{batuni}
\cite{Chen2009291}
\cite{Chen2009291}

## Report
Battery Characteristcs Comparison Table
Battery Type | Lead Acid | Nikel |  | Lithium Ion |  |  | Sodium | ZEBRA | Flow |  | Capacitor
Battery Compostion |  | NiCd | NiMH | Colbalt | Magnanese | Phosphate | NaS |  | VRB | ZnBr | Standard | Ultra Capacitor
Degree of Maturity | High | Medium | Medium | Medium | Medium | Medium | Medium | Low
Cost $/kW | 300-600 | 500-1500 | 500-1500 | 1200-4000 | 1200-4000 | 1200-4000 | 1000-3000 | 150-300 | 600-1500 | 700-2500 | 200-400 | 100-300
Storage Cost $/kWh | 2-50 | 800-1500 | 500-550 | 600-2500 | 600-2500 | 600-2500 | 300-500 | 100-200 | 150-1000 | 150-1000 | 500-1000 | 300-2000
Cycle Life | 500-1000 | 2000-2500 | 300-500 | 500-1000 | 500-1000 | 1000-2000 | 2500 | 2500+ | 12000+ | 2000+ | 50000+ | 100000+
Charge Time | 8-16 | 1-2 | 2-4 | 2-4 | 1-2 | 1-2
Specific Energy Whkg^-1 | 30-50 | 45-80 | 60-120 | 150-250 | 100-150 | 90-120 | 150-240 | 100 -120 | 10-30 | 30-50 | 0.05-5
Specific Power Wkg^-1 | 75-300 | 100-175 | 250–1000 |  |  |  | 150-230 | 150 - 200 |  |  | 100000 | 500-5000
Power Rating MW | 0-20 | 0-40 | 0-40 | 0-0.1 | 0-0.1 | 0-0.1 | 0.05-8 | 0-0.3 | 0.03-3 | 0.05-2 | 0-0.05 | 0-0.3
Discharge Rate p Day % | 0.1-0.3 | 0.2-0.6 | 1 | 0.1 | 0.1 | 0.1 | 20 | 15 | 0.01 | 0.01 | 0.4 | 20-40%
Discharge Time | Seconds - Hours | Seconds - Hours | Seconds - Hours | Seconds - Hours | Seconds - Hours | Seconds - Hours | Seconds - Hours | Seconds - Hours | Seconds - 10hr | Seconds - 10hr | Milliseconds-1hr | Milliseconds-1hr